## Feuil1
Sample | V (m/s) | UCS (MPa) | Density | Pe
1 | 4221.311 | 18.1277 | 2.07 | 11.74
2 | 2814.208 | 16.8723 | 2.1 | 17.85
3 | 5396.825 | 45.6404 | 2.6 | 1.93
4 | 2263.736 | 17.022 | 2.13 | 19.2
5 | 4227.642 | 20.0287 | 2.06 | 12.69
6 | 3316.993 | 15.6958 | 2.13 | 18.98
7 | 4951.456 | 41.1304 | 2.65 | 3
8 | 3468.01347 | 16.1119 | 2.12 | 17.72
9 | 4858.491 | 37.0198 | 2.41 | 10.41
10 | 3312.10191 | 15.4161 | 2.11 | 19.35
11 | 3211.00917 | 21.901 | 2.1 | 19.11
12 | 4724.77064 | 66.3695 | 2.5 | 6.85
13 | 3845.88951 | 33.3246 | 2.4 | 6.32
14 | 4871.794871 | 50.3621 | 2.63 | 5.79
15 | 5636.364 | 50.274 | 3.34 | 3.95
16 | 4210 | 43.96 | 2.28 | 12.47
17 | 4410 | 54.01 | 2.31 | 6.57
18 | 4339 | 58.19 | 2.41 | 4.47
19 | 4092 | 54.64 | 2.355 | 9.8
20 | 4101 | 31.58 | 2.286 | 6.94
21 | 4174 | 57.23 | 2.355 | 6.04
22 | 4928 | 65.45 | 2.393 | 7.12
23 | 3818 | 30.29 | 2.245 | 13.13
24 | 4090 | 31.94 | 2.251 | 10.24
25 | 3801 | 38.19 | 2.285 | 10.24
26 | 4303 | 59.79 | 2.393 | 4.85
27 | 4643 | 51.98 | 2.393 | 4.88
28 | 4278 | 57.19 | 2.407 | 4.41
29 | 5493 | 118.54 | 2.549 | 3.37
30 | 5116 | 73.04 | 2.475 | 3.41
31 | 4608 | 71.05 | 2.431 | 5.62
32 | 5475 | 109.66 | 2.502 | 2.42
33 | 5158 | 104.89 | 2.506 | 2.45
34 | 5107 | 95.12 | 2.538 | 2.32
35 | 4842 | 79.8 | 2.509 | 3.54
36 | 5478 | 106.08 | 2.525 | 3.62
37 | 5313 | 109.6 | 2.549 | 2.75
38 | 5511 | 80.8 | 2.542 | 2.77
39 | 5532 | 124.28 | 2.542 | 2.8
40 | 5311 | 81.11 | 2.534 | 2.83
41 | 4900 | 81.48 | 2.463 | 3.84
42 | 5170 | 76.51 | 2.481 | 4.32
43 | 4992 | 101.85 | 2.523 | 2.88
44 | 4787 | 66.75 | 2.456 | 4.35
45 | 5042 | 118.62 | 2.545 | 2.93
46 | 5420 | 103.17 | 2.587 | 2.11
47 | 5216 | 85.97 | 2.54 | 3.02
48 | 5053 | 86.53 | 2.539 | 3.06
49 | 5331 | 99.72 | 2.52 | 3.13
50 | 5498 | 108.83 | 2.526 | 3.21
51 | 5240 | 103.8 | 2.527 | 3.23
52 | 5395 | 97.52 | 2.539 | 4.13
53 | 5114 | 81.05 | 2.504 | 4.18
54 | 4903 | 85.11 | 2.508 | 4.2
55 | 5118 | 81.53 | 2.487 | 4.21
56 | 3540 | 30.1 | 1.75 | 32.04
57 | 3356 | 28.8 | 1.72 | 32.98
58 | 3250 | 22.2 | 1.63 | 35.83
59 | 3211 | 27.2 | 1.75 | 32.04
60 | 3073 | 20.5 | 1.66 | 34.88
61 | 3045 | 19.4 | 1.65 | 35.2
62 | 3116 | 20 | 1.65 | 35.2
63 | 3310 | 19.9 | 1.66 | 34.88
64 | 2906 | 21 | 1.72 | 32.98
65 | 2549 | 11.3 | 1.5 | 39.93
66 | 2767 | 16.4 | 1.64 | 35.51
67 | 2496 | 8.6 | 1.43 | 42.15
68 | 2812 | 20.7 | 1.66 | 34.91
69 | 2802 | 21.3 | 1.66 | 34.88
70 | 2818 | 19.7 | 1.66 | 34.86
71 | 2795 | 19.6 | 1.66 | 34.82
72 | 2063.22 | 5.55 | 1.87 | 28.86
73 | 2053 | 7.03 | 1.89 | 28.39
74 | 1998 | 5.44 | 1.87 | 28.42
75 | 2110 | 6.81 | 1.92 | 26.67
76 | 1961 | 5.21 | 1.84 | 29
77 | 1953.33 | 6.65 | 1.84 | 29.71
78 | 4520 | 62 | 2.63 | 3.86
79 | 4900 | 62.57 | 2.71 | 2.29
80 | 4870 | 47.29 | 2.73 | 2.5
81 | 4000 | 55 | 2.62 | 4.7
82 | 4650 | 62.28 | 2.72 | 2.13
83 | 5980 | 104.09 | 2.73 | 1.53
84 | 5560 | 92.56 | 2.68 | 2.47
85 | 4980 | 58.14 | 2.57 | 4.04
86 | 5250 | 85.93 | 2.8 | 1.2
87 | 6170 | 110.92 | 2.78 | 0.76
88 | 5860 | 108 | 2.72 | 1.3
89 | 5100 | 89 | 2.65 | 1.12
90 | 6320 | 112 | 2.75 | 1.26
91 | 4600 | 78 | 2.71 | 2
92 | 6250 | 105 | 2.72 | 1.4
93 | 5300 | 58 | 2.58 | 3
94 | 5730 | 97 | 2.64 | 1.8
95 | 6250 | 101.17 | 2.68 | 2.26
96 | 6250 | 100.72 | 2.7 | 2.32
97 | 5100 | 64.69 | 2.69 | 2.2
98 | 6030 | 109.65 | 2.7 | 2.53
99 | 4850 | 42.68 | 2.72 | 2.87
100 | 3880 | 32.84 | 2.61 | 4.48
101 | 3300 | 15.18 | 2.57 | 4.6
102 | 3650 | 21.42 | 2.67 | 3.07
103 | 3805 | 33.5 | 2.22 | 18.87
104 | 3896 | 57 | 2.3 | 17.13
105 | 3656 | 35.5 | 2.26 | 16.29
106 | 3702 | 27.9 | 2.17 | 20.61
107 | 3619 | 23.5 | 2.11 | 22.03
108 | 3653 | 34.3 | 2.26 | 16.7
109 | 3725 | 74 | 2.22 | 13.51
110 | 5621 | 86 | 2.47 | 8.62
111 | 5165 | 102.12 | 2.42 | 10.62
112 | 4168 | 33 | 2.16 | 11.94
113 | 4905 | 20.9 | 2.12 | 19.01
114 | 4880 | 19.9 | 2.11 | 20.35
115 | 3120 | 75 | 2.19 | 16.05
116 | 4219 | 67.8 | 2.28 | 13.11
117 | 5948 | 90.1 | 2.67 | 1.3
118 | 5962 | 165.7 | 2.66 | 1.37
119 | 5916 | 137 | 2.67 | 0.85
120 | 4100 | 125.24 | 2.82 | 1.48
121 | 5317 | 137.88 | 2.68 | 0.9
122 | 4498 | 50 | 2.7 | 0.42
123 | 5429 | 162.7 | 2.6 | 1.99
124 | 3608 | 117.96 | 2.59 | 1.65
125 | 4656 | 122 | 2.63 | 0.92
126 | 4520 | 160 | 2.67 | 0.85
127 | 4287 | 131.81 | 2.61 | 1.1
128 | 4820 | 137.88 | 2.62 | 0.85
129 | 3119 | 118.43 | 2.66 | 1.98
130 | 6070 | 89.79 | 2.45116 | 8.53982
131 | 6190 | 103.55 | 2.5062 | 6.5859
132 | 6130 | 104.96 | 2.51184 | 6.38568
133 | 6140 | 118.02 | 2.56408 | 4.53116
134 | 6230 | 121.37 | 2.57748 | 4.05546
135 | 6210 | 123.79 | 2.58716 | 3.71182
136 | 6260 | 124.77 | 2.59108 | 3.57266
137 | 6240 | 128.87 | 2.60748 | 2.99046
138 | 6160 | 133.42 | 2.62568 | 2.34436
139 | 6130 | 134.87 | 2.63148 | 2.13846
140 | 5270 | 66.1 | 2.3564 | 11.9038
141 | 4940 | 73.78 | 2.38712 | 10.81324
142 | 5180 | 73.89 | 2.38756 | 10.79762
143 | 5690 | 76.69 | 2.39876 | 10.40002
144 | 5680 | 76.74 | 2.39896 | 10.39292
145 | 5300 | 94.57 | 2.47028 | 7.86106
146 | 5810 | 101.01 | 2.49604 | 6.94658
147 | 5910 | 101.1 | 2.4964 | 6.9338
148 | 5600 | 113.94 | 2.54776 | 5.11052
149 | 5930 | 155.09 | 2.71236 | 0.62
150 | 3345 | 39.84 | 2.37 | 15.94
151 | 4074 | 64.83 | 2.56 | 11.566
152 | 4195 | 53.42 | 2.54 | 10.84
153 | 3262 | 14.18 | 2.1 | 16.438
154 | 3334 | 29.98 | 2.42 | 16.006
155 | 5719 | 52.74 | 2.92 | 1.696
156 | 3221 | 23.4 | 2.41 | 16.684
157 | 4111 | 43.67 | 2.64 | 11.344
158 | 1929 | 10.24 | 2.26 | 24.436
159 | 5236 | 82.67 | 2.64 | 4.594
160 | 1826 | 13.74 | 2.24 | 25.054
161 | 5549 | 80.83 | 2.6 | 2.716
162 | 6209 | 68.18 | 2.7 | 0.08
163 | 6113 | 99.07 | 2.73 | 0.6
164 | 4448 | 83.65 | 2.49 | 9.322
165 | 2776 | 53.92 | 2.51 | 19.354
166 | 3363 | 46.11 | 2.41 | 15.832
167 | 6317 | 66.77 | 2.72 | 0.18
168 | 6094 | 67.42 | 2.71 | 0.55
169 | 5291 | 76.37 | 2.66 | 4.264
170 | 6273 | 142.33 | 2.7 | 0.16
171 | 5969 | 75.89 | 2.73 | 0.196
172 | 6019 | 88.8 | 2.7 | 0.1
173 | 5829 | 77.41 | 2.7 | 1.036
174 | 5560 | 98.2 | 2.72 | 2.65
175 | 5780 | 136.63 | 2.7 | 1.33
176 | 6392 | 64.04 | 2.72 | 0.2
177 | 6079 | 143.09 | 2.72 | 0.4
178 | 6158 | 73.54 | 2.7 | 0.9
179 | 6539 | 83.6 | 2.68 | 0.32
180 | 5154 | 113.5 | 2.67 | 5.086
181 | 6345 | 66.09 | 2.77 | 0.2
182 | 6505 | 75.67 | 2.72 | 0.32
183 | 4583 | 65.47 | 2.64 | 8.512
184 | 2737 | 56.31 | 2.63 | 19.588
185 | 5451 | 75.4 | 2.69 | 3.304
186 | 1988 | 66.14 | 2.66 | 24.082
187 | 2503 | 74.7 | 2.62 | 20.992
188 | 2971 | 73.89 | 2.64 | 18.184
189 | 2975 | 81.24 | 2.65 | 18.16
190 | 5519 | 97.39 | 2.69 | 2.896
191 | 5534 | 91.4 | 2.68 | 2.806
192 | 3811 | 46.51 | 2.64 | 13.144
193 | 1838 | 40.68 | 2.73 | 24.982
194 | 1960.8 | 26 | 2.23 | 24.1
195 | 2054.1 | 29.7 | 2.25 | 25.3
196 | 3335.7 | 59.6 | 2.5 | 10.3
197 | 3761.3 | 75.4 | 2.54 | 10.2
198 | 2601.5 | 56.2 | 2.46 | 15.8
199 | 1990.3 | 28 | 2.22 | 25.8
200 | 3241.4 | 56.3 | 2.51 | 11.3
201 | 2828.4 | 56.7 | 2.41 | 15.5
202 | 2630 | 45.3 | 2.38 | 15.3
203 | 2601.6 | 40.7 | 2.46 | 14.2
204 | 2369.9 | 47.5 | 2.36 | 17.3
205 | 3095.2 | 63.7 | 2.5 | 14
206 | 3283.8 | 69.5 | 2.54 | 10.3
207 | 2565.1 | 33.1 | 2.39 | 17.7
208 | 3319.6 | 72.5 | 2.45 | 13.9
209 | 3959.2 | 88.9 | 2.5 | 11.7
210 | 2514.5 | 51.4 | 2.36 | 13.1
211 | 3115.9 | 62.1 | 2.53 | 9.2
212 | 3169.6 | 65.2 | 2.45 | 15.2
213 | 2665.4 | 52.9 | 2.48 | 12.7
214 | 2882.2 | 48.6 | 2.41 | 15.1
215 | 2687.6 | 43 | 2.4 | 16.9
216 | 3636.4 | 71.1 | 2.51 | 11.6
217 | 3149.2 | 64.6 | 2.48 | 7.5
218 | 3839.2 | 83.4 | 2.62 | 6.3
219 | 2417.7 | 54.1 | 2.39 | 18.7
220 | 1844 | 35.1 | 2.28 | 23.2
221 | 1787 | 21.4 | 2.28 | 25.4
222 | 1826 | 17.7 | 2.24 | 27.6
223 | 2492 | 36.7 | 2.33 | 17
224 | 2568 | 51.8 | 2.35 | 13.8
225 | 1666.7 | 22.7 | 2.2 | 27.4
226 | 3679 | 71.8 | 2.57 | 9.6
227 | 1145.7 | 15.3 | 2.09 | 33.7
228 | 1203.6 | 16.8 | 2.15 | 32.5
229 | 2567.9 | 50.3 | 2.34 | 17.3
230 | 2056.8 | 27.3 | 2.24 | 20.6
231 | 2065.4 | 28.3 | 2.27 | 21.3
232 | 2890.4 | 53.3 | 2.47 | 14.2
233 | 1376.4 | 19.8 | 2.18 | 26.3
234 | 3845.35 | 84.5 | 2.74 | 12.9379
235 | 3656.2 | 82.46 | 2.69 | 14.0728
236 | 3548.13 | 80.25 | 2.67 | 14.72122
237 | 3216.89 | 79.98 | 2.55 | 16.70866
238 | 3124.58 | 77.68 | 2.52 | 17.26252
239 | 3106.42 | 77.2 | 2.51 | 17.37148
240 | 3089.78 | 72.98 | 2.5 | 17.47132
241 | 3047.13 | 70.05 | 2.48 | 17.72722
242 | 2845.98 | 69.15 | 2.42 | 18.93412
243 | 2830.32 | 69.01 | 2.41 | 19.02808
244 | 2679.14 | 68.84 | 2.39 | 19.93516
245 | 2549.63 | 68.43 | 2.37 | 20.71222
246 | 5095.6 | 132.4 | 2.97 | 5.4364
247 | 5089.21 | 131.24 | 2.97 | 5.47474
248 | 5010.15 | 128.47 | 2.96 | 5.9491
249 | 4998.17 | 127.56 | 2.95 | 6.02098
250 | 4985.62 | 127.1 | 2.95 | 6.09628
251 | 4258.65 | 116.98 | 2.78 | 10.4581
252 | 4252.31 | 114.33 | 2.78 | 10.49614
253 | 4250.18 | 112.12 | 2.77 | 10.50892
254 | 4148.85 | 109.25 | 2.76 | 11.1169
255 | 4023.99 | 105.47 | 2.76 | 11.86606
256 | 4233 | 11.03 | 2.23 | 15.15
257 | 4450 | 29.11 | 2.53 | 7.85
258 | 2939 | 3.53 | 2.34 | 7.79
259 | 3248 | 5.73 | 2.41 | 2.74
260 | 2664 | 11.38 | 2.13 | 8.13
261 | 2887 | 15.58 | 2.34 | 7.01
262 | 2963 | 6.17 | 2.37 | 8.64
263 | 3333 | 6.62 | 2.24 | 1.09
264 | 3109 | 5.29 | 2.23 | 11.69
265 | 3623 | 3.09 | 2.11 | 14.04
266 | 4348 | 14.56 | 2.43 | 5.82
267 | 2204 | 5.73 | 2 | 18.66
268 | 5000 | 33.08 | 2.46 | 1.98
269 | 4110 | 11.4 | 2.47 | 3.29
270 | 5072 | 32.6 | 2.62 | 0.43
271 | 4928 | 27.13 | 2.54 | 2.21
272 | 4589 | 22.35 | 2.51 | 2.44
273 | 4310 | 19.3 | 2.49 | 3.24
274 | 4713 | 22.8 | 2.52 | 2.24
275 | 4752 | 21.6 | 2.58 | 1.21
276 | 4886 | 23.87 | 2.57 | 1.14
277 | 5111 | 32.45 | 2.61 | 0.49
278 | 4152 | 14.21 | 2.43 | 4.25
279 | 4889 | 25.36 | 2.55 | 1.68
280 | 4586 | 22.88 | 2.51 | 2.48
281 | 5240 | 36.18 | 2.61 | 0.51
282 | 5114 | 35.12 | 2.6 | 0.51
283 | 4957.2 | 33.78 | 2.59 | 0.71
284 | 5203 | 39.75 | 2.61 | 0.69
285 | 4800 | 24.13 | 2.57 | 1.42
286 | 4999 | 23.57 | 2.63 | 0.59
287 | 5113 | 33.48 | 2.61 | 0.48
288 | 5289 | 34.67 | 2.66 | 0.41
289 | 5370 | 81.97 | 2.54 | 3.2
290 | 3812 | 39.904 | 2.38 | 11.7
291 | 4518 | 58.966 | 2.52 | 6.2
292 | 4516 | 58.912 | 2.4 | 5.8
293 | 4227 | 51.109 | 2.32 | 11.5
294 | 3956 | 43.792 | 2.4 | 9.2
295 | 4114 | 48.058 | 2.29 | 13
296 | 3303 | 26.161 | 2.27 | 11.3
297 | 5004 | 72.088 | 2.25 | 13.8
298 | 3559 | 33.073 | 2.2 | 15.8
299 | 4262 | 52.054 | 2.37 | 6.6
300 | 4268 | 52.216 | 2.37 | 9.4
301 | 4068 | 46.816 | 2.34 | 11.2
302 | 4233 | 51.271 | 2.33 | 8.2
303 | 4526 | 59.182 | 2.49 | 5.5
304 | 3789 | 39.283 | 2.2 | 16.7
305 | 3693 | 36.691 | 2.31 | 14.2
306 | 4281 | 52.567 | 2.34 | 12.4
307 | 4604 | 61.288 | 2.41 | 8
308 | 5215 | 77.785 | 2.51 | 4.4
309 | 4220 | 50.92 | 2.32 | 8
310 | 4602 | 61.234 | 2.42 | 7.6
311 | 4041 | 46.087 | 2.28 | 9.2
312 | 4293 | 52.891 | 2.4 | 9.9
313 | 4499 | 58.453 | 2.35 | 10.4
314 | 4101 | 47.707 | 2.24 | 13.4
315 | 4551 | 59.857 | 2.27 | 12.9
316 | 4420 | 56.32 | 2.35 | 10.6
317 | 4338 | 54.106 | 2.35 | 9.5
318 | 4176 | 49.732 | 2.37 | 9.2
319 | 4178 | 49.786 | 2.35 | 9.5
320 | 4618 | 61.666 | 2.44 | 9.8
321 | 4681 | 63.367 | 2.41 | 8.9
322 | 4834 | 67.498 | 2.48 | 6.6
323 | 4621 | 61.747 | 2.45 | 8.1
324 | 3770 | 38.77 | 2.41 | 9.5
325 | 3296 | 25.972 | 2.15 | 16.6
326 | 4639 | 62.233 | 2.33 | 9.6
327 | 4042 | 46.114 | 2.2 | 16.1
328 | 4658 | 62.746 | 2.38 | 9.6
329 | 4366 | 54.862 | 2.38 | 10.9
330 | 3010 | 60.2 | 2.49 | 17.95
331 | 2810 | 53.4 | 2.48 | 19.15
332 | 2930 | 57.4 | 2.48 | 18.43
333 | 2840 | 56.2 | 2.44 | 18.97
334 | 3310 | 74.1 | 2.46 | 16.15
335 | 3190 | 67.6 | 2.46 | 16.87
336 | 2890 | 49.2 | 2.43 | 18.67
337 | 2500 | 44 | 2.39 | 21.01
338 | 2530 | 42 | 2.4 | 20.83
339 | 2790 | 50.6 | 2.44 | 19.27
340 | 3150 | 66.4 | 2.48 | 17.11
341 | 3150 | 62.2 | 2.48 | 17.11
342 | 3240 | 71.2 | 2.46 | 16.57
343 | 3340 | 78.52 | 2.53 | 15.97
344 | 3310 | 72.82 | 2.53 | 16.15
345 | 3350 | 80.2 | 2.53 | 15.91
346 | 3280 | 70.28 | 2.53 | 16.33
347 | 2090 | 30 | 2.36 | 23.47
348 | 2440 | 36 | 2.39 | 21.37
349 | 2430 | 44 | 2.39 | 21.43
350 | 2180 | 36.4 | 2.37 | 22.93
351 | 1880 | 29.6 | 2.35 | 24.73
352 | 3220 | 72.6 | 2.47 | 16.69
353 | 2890 | 55 | 2.45 | 18.67
354 | 3390 | 78.4 | 2.48 | 15.67
355 | 3220 | 71.2 | 2.47 | 16.69
356 | 1780 | 25.32 | 2.19 | 25.33
357 | 1850 | 24.5 | 2.16 | 24.91
358 | 1640 | 21.66 | 2.05 | 26.17
359 | 1690 | 22.5 | 2.15 | 25.87
360 | 1550 | 21.7 | 2.18 | 26.71
361 | 1500 | 21.2 | 2.16 | 27.01
362 | 5923 | 36.43 | 2.501819 | 3.13
363 | 5830 | 43.25 | 2.53837 | 3.02
364 | 6103 | 32.55 | 2.477832 | 2.87
365 | 5925 | 38.75 | 2.514969 | 2.79
366 | 5791 | 36.59 | 2.502752 | 2.75
367 | 6019 | 26.32 | 2.43258 | 3.25
368 | 5825 | 65.53 | 2.626874 | 3.13
369 | 6138 | 49.33 | 2.566387 | 3.02
370 | 6054 | 59.87 | 2.607633 | 2.87
371 | 5995 | 74.88 | 2.655284 | 2.79
372 | 6079 | 48.8 | 2.564087 | 2.75
373 | 5786 | 49.24 | 2.565998 | 3.25
374 | 6160 | 53.71 | 2.584507 | 3.13
375 | 5860 | 44.97 | 2.546677 | 3.02
376 | 6114 | 54.56 | 2.587851 | 2.87
377 | 6072 | 45.72 | 2.5502 | 2.79
378 | 6146 | 46.28 | 2.552793 | 2.75
379 | 5897 | 41.31 | 2.528595 | 3.25
380 | 5106 | 66.87 | 2.631186 | 6.51
381 | 5088 | 58.86 | 2.604009 | 6.68
382 | 5124 | 43.12 | 2.537729 | 6.53
383 | 5078 | 58.76 | 2.603647 | 6.38
384 | 5095 | 56.52 | 2.595369 | 6.22
385 | 5105 | 53.82 | 2.584942 | 6.41
386 | 5003 | 41.79 | 2.531056 | 6.51
387 | 5234 | 58.6 | 2.603066 | 6.68
388 | 4996 | 54.95 | 2.589368 | 6.53
389 | 5140 | 64.5 | 2.6235 | 6.38
390 | 5242 | 64.04 | 2.621975 | 6.22
391 | 5139 | 67.45 | 2.633025 | 6.41
392 | 4903 | 53.16 | 2.582314 | 6.51
393 | 5007 | 47.16 | 2.556805 | 6.68
394 | 5073 | 53.73 | 2.584586 | 6.53
395 | 5019 | 65.26 | 2.625995 | 6.38
396 | 5095 | 43.61 | 2.540136 | 6.22
397 | 5076 | 35.3 | 2.495107 | 6.41
398 | 6945 | 69.17 | 2.638389 | 0.28
399 | 6544 | 120 | 2.755736 | 0.11
400 | 6839 | 79.15 | 2.667096 | 0.14
401 | 7158 | 96.22 | 2.708694 | 0.16
402 | 6838 | 92.16 | 2.699511 | 0.22
403 | 6760 | 81.25 | 2.672674 | 0.41
404 | 7182 | 52.92 | 2.58135 | 0.28
405 | 6973 | 76.79 | 2.660649 | 0.11
406 | 7279 | 104.12 | 2.725501 | 0.14
407 | 6543 | 85.48 | 2.683484 | 0.16
408 | 7034 | 78.37 | 2.664987 | 0.22
409 | 7076 | 54.75 | 2.588592 | 0.41
410 | 6749 | 102.12 | 2.72137 | 0.28
411 | 6509 | 77.26 | 2.661949 | 0.11
412 | 6563 | 72.06 | 2.647107 | 0.14
413 | 6656 | 103.47 | 2.724167 | 0.16
414 | 6554 | 103.92 | 2.725091 | 0.22
415 | 6374 | 126.17 | 2.766415 | 0.41
416 | 6909 | 124.34 | 2.763303 | 0.52
417 | 6843 | 104.55 | 2.726379 | 0.29
418 | 6811 | 108.35 | 2.733983 | 0.41
419 | 6770 | 87.46 | 2.688362 | 0.79
420 | 6717 | 137.05 | 2.784034 | 0.63
421 | 6892 | 125.02 | 2.764465 | 0.72
422 | 6575 | 90.95 | 2.696696 | 0.52
423 | 7089 | 158.12 | 2.814494 | 0.29
424 | 6005 | 119.3 | 2.75449 | 0.41
425 | 6995 | 88.59 | 2.691096 | 0.79
426 | 6784 | 137.08 | 2.78408 | 0.63
427 | 6998 | 145.44 | 2.79669 | 0.72
428 | 6810 | 149.37 | 2.802369 | 0.52
429 | 6717 | 135.93 | 2.782286 | 0.29
430 | 7142 | 123.72 | 2.762238 | 0.41
431 | 6731 | 117.23 | 2.750761 | 0.79
432 | 6787 | 124.82 | 2.764124 | 0.63
433 | 7004 | 130.68 | 2.773896 | 0.72
434 | 6620 | 71.7 | 2.646041 | 0.97
435 | 6726 | 74.48 | 2.654143 | 0.78
436 | 6639 | 131.03 | 2.774466 | 0.78
437 | 6681 | 112.79 | 2.742537 | 1.2
438 | 6223 | 77.07 | 2.661424 | 0.94
439 | 6724 | 108.75 | 2.734768 | 1.08
440 | 6945 | 91.08 | 2.697 | 0.97
441 | 6612 | 73.27 | 2.650654 | 0.78
442 | 6519 | 101.8 | 2.720701 | 0.78
443 | 6506 | 135.89 | 2.782223 | 1.2
444 | 6340 | 99.81 | 2.716496 | 0.94
445 | 6618 | 127.76 | 2.769083 | 1.08
446 | 6633 | 108.65 | 2.734572 | 0.97
447 | 6655 | 118.45 | 2.752967 | 0.78
448 | 6441 | 139.57 | 2.787915 | 0.78
449 | 6460 | 135.46 | 2.781548 | 1.2
450 | 6530 | 112.98 | 2.742896 | 0.94
451 | 6398 | 120.41 | 2.756462 | 1.08
452 | 4900 | 78.2 | 2.71 | 6.61
453 | 2900 | 38.7 | 2.43 | 18.61
454 | 4000 | 58.6 | 2.81 | 12.01
455 | 4200 | 70.2 | 2.78 | 10.81
456 | 3800 | 64.8 | 2.7 | 13.21
457 | 5200 | 72.2 | 2.89 | 4.81
458 | 5600 | 116.9 | 2.96 | 2.41
459 | 5200 | 73.9 | 2.89 | 4.81
460 | 4900 | 109.6 | 2.94 | 6.61
461 | 3800 | 69.7 | 2.77 | 13.21
462 | 3100 | 41.2 | 2.36 | 17.41
463 | 5800 | 120.8 | 2.97 | 1.21
464 | 3000 | 34.8 | 2.45 | 18.01
465 | 3202 | 14.5 | 2.305594 | 12.9
466 | 3299 | 16.12 | 2.328153 | 13.4
467 | 2449 | 8.98 | 2.203535 | 14.8
468 | 2650 | 13.9 | 2.296592 | 16.1
469 | 2455 | 8.85 | 2.200429 | 11.8
470 | 2354 | 7.77 | 2.172708 | 13.5
471 | 3672 | 17.05 | 2.3401 | 14.9
472 | 3517 | 16.72 | 2.335937 | 15.6
473 | 2293 | 11.34 | 2.253236 | 22.7
474 | 2286 | 13.48 | 2.290057 | 22.5
475 | 2159 | 9.51 | 2.215749 | 14.4
476 | 2991 | 15.37 | 2.318005 | 17.4
477 | 2875 | 14.13 | 2.300088 | 21.7
478 | 2492 | 12.79 | 2.278865 | 12.3
479 | 2200 | 11.38 | 2.253986 | 21.6
480 | 1963 | 9.63 | 2.21842 | 30.9
481 | 3379 | 14.97 | 2.312388 | 11.6
482 | 3787 | 22.69 | 2.40097 | 5
483 | 3074 | 13.12 | 2.284291 | 19.7
484 | 2913 | 11.92 | 2.26386 | 5.8
485 | 2780 | 13.62 | 2.292258 | 16.8
486 | 3263 | 14.32 | 2.302933 | 12.5
487 | 2652 | 12.47 | 2.273468 | 9.1
488 | 3259 | 17.4 | 2.344428 | 9.4
489 | 2466 | 8.31 | 2.187019 | 27.6
490 | 2522 | 9.86 | 2.223448 | 23.2
491 | 2836 | 12.34 | 2.271236 | 9.8
492 | 3329 | 13.71 | 2.293661 | 11.9
493 | 3574 | 17.92 | 2.3507 | 6.2
494 | 3035 | 15.49 | 2.319661 | 14.3
495 | 3002 | 13.8 | 2.295054 | 13.9
496 | 3634 | 18.62 | 2.358862 | 10.7
497 | 3528 | 18.21 | 2.35412 | 7.3
498 | 3649 | 20.76 | 2.382035 | 4.7
499 | 2449 | 8.98 | 2.203535 | 14.8
500 | 3286 | 13.16 | 2.28494 | 19.9
501 | 3527 | 15.84 | 2.324421 | 10.6
502 | 1319 | 7.32 | 2.16 | 31.6
503 | 3576 | 18.87 | 2.361703 | 7.2
504 | 3124 | 11.7 | 2.259892 | 7.5
505 | 2736 | 10.61 | 2.239063 | 13.8
506 | 3350 | 15.41 | 2.318559 | 9.4
507 | 2883 | 13.42 | 2.289107 | 16.5
508 | 3232 | 14.04 | 2.298727 | 13.7
509 | 2965 | 13.18 | 2.285263 | 15.5
510 | 1902 | 12.21 | 2.26898 | 17.3
511 | 4259 | 21.02 | 2.384686 | 6.7
512 | 3521 | 21.42 | 2.388701 | 8.6
513 | 3980 | 15.24 | 2.316196 | 3.7
514 | 3682.7 | 19.22 | 2.365618 | 6.7
515 | 2072 | 9.75 | 2.221058 | 19.7
516 | 3081 | 12.63 | 2.276184 | 13.9
517 | 2700 | 12.49 | 2.27381 | 7.2
518 | 3825 | 24.06 | 2.413457 | 3.5
519 | 3440 | 14.57 | 2.306619 | 13.7
520 | 5300 | 38 | 2.26 | 2.1
521 | 5100 | 36 | 2.26 | 2.3
522 | 4900 | 34 | 2.16 | 2.2
523 | 5600 | 42 | 2.35 | 2.1
524 | 4400 | 28 | 2.06 | 2.5
525 | 5500 | 45 | 2.35 | 2
526 | 5500 | 40 | 2.45 | 2
527 | 4800 | 33 | 2.26 | 2.1
528 | 5200 | 36 | 2.35 | 2.1
529 | 5200 | 38 | 2.26 | 2.2
530 | 5200 | 37 | 2.26 | 2.1
531 | 5200 | 38 | 2.26 | 2.1
532 | 5200 | 38 | 2.26 | 2.2
533 | 5200 | 38 | 2.26 | 2.3
534 | 3478 | 19 | 1.86 | 2.89
535 | 3752 | 24 | 1.96 | 2.75
536 | 3864 | 20 | 1.91 | 2.74
537 | 4714 | 33 | 2.16 | 2.4
538 | 4835 | 35 | 2.26 | 2.26
539 | 4365 | 33 | 2.16 | 2.46
540 | 4747 | 30 | 2.26 | 2.23
541 | 5865 | 46 | 2.45 | 1.9
542 | 4500 | 33 | 2.16 | 2.4
543 | 4300 | 29 | 1.96 | 2.6
544 | 4700 | 30 | 2.16 | 2.3
545 | 4700 | 31 | 2.16 | 2.2
546 | 4400 | 28 | 2.16 | 2.5
547 | 4700 | 33 | 2.16 | 2.3
548 | 4500 | 31 | 2.06 | 2.3
549 | 4300 | 28 | 2.06 | 2.4
550 | 4200 | 28 | 1.96 | 2.6
551 | 4300 | 29 | 1.96 | 2.5
552 | 3912 | 48.36 | 2.6 | 0.015
553 | 3325 | 47.3 | 2.63 | 0.017
554 | 5105 | 78.42 | 2.71 | 0.011
555 | 3200 | 42.73 | 2.69 | 0.021
556 | 4127 | 62.46 | 2.64 | 0.013
557 | 4300 | 48.34 | 2.61 | 0.013
558 | 4427 | 57.83 | 2.74 | 0.016
559 | 4875 | 78.42 | 2.65 | 0.01
560 | 5134 | 87.58 | 2.66 | 0.011
561 | 4200 | 66.79 | 2.7 | 0.018
562 | 5284 | 86.73 | 2.69 | 0.01
563 | 4743 | 65.84 | 2.63 | 0.015
564 | 5564 | 69.99 | 2.98 | 1.75
565 | 5907 | 78.34 | 3.04 | 1.3
566 | 5913 | 76.03 | 3.11 | 0.83
567 | 5683 | 86.24 | 3.06 | 1.36
568 | 4416 | 52.64 | 2.65 | 1.94
569 | 5933 | 107.88 | 3.05 | 0.88
570 | 7429 | 105.3 | 3.29 | 0.33
571 | 7435 | 115.64 | 3.27 | 0.4
572 | 6435 | 109.52 | 3.1 | 0.78
573 | 5910 | 55.49 | 2.677 | 0.55
574 | 6000 | 73.38 | 2.679 | 0.01
575 | 6003 | 57.85 | 2.701 | 0.01
576 | 6200 | 53.14 | 2.715 | 1.19
577 | 5933 | 60.35 | 2.672 | 0.412
578 | 5550 | 39.53 | 2.708 | 2.71
579 | 5720 | 41.8 | 2.703 | 1.69
580 | 4333 | 56.14 | 2.606 | 10.012
581 | 5857 | 50.32 | 2.622 | 0.868
582 | 5073 | 26.83 | 2.688 | 5.572
583 | 5867 | 64.91 | 2.706 | 0.808
584 | 5923 | 35.72 | 2.664 | 0.472
585 | 4423 | 50.32 | 2.572 | 9.472
586 | 5163 | 40.9 | 2.589 | 5.032
587 | 6083 | 69.14 | 2.702 | 0.49
588 | 5870 | 35.25 | 2.737 | 0.79
589 | 5987 | 78.09 | 2.769 | 0.088
590 | 6093 | 47.02 | 2.671 | 0.55
591 | 5670 | 55.67 | 2.697 | 1.99
592 | 6013 | 58.51 | 2.682 | 0.07
593 | 6013 | 61.3 | 2.718 | 0.07
594 | 5173 | 32.95 | 2.682 | 4.972
595 | 6103 | 58.99 | 2.693 | 0.61
596 | 5843 | 66.74 | 2.696 | 0.952
597 | 6180 | 73.84 | 2.75 | 1.07
598 | 6337 | 58.47 | 2.786 | 0.02
599 | 4813 | 71.5 | 2.663 | 7.132
600 | 5630 | 84.62 | 2.887 | 2.23
601 | 6363 | 138.68 | 2.825 | 0.32
602 | 6070 | 100.68 | 2.846 | 0.41
603 | 5590 | 54.24 | 2.719 | 2.47
604 | 5740 | 51.73 | 2.664 | 1.57
605 | 6080 | 59.73 | 2.728 | 0.47
606 | 5757 | 83 | 2.922 | 1.468
607 | 5073 | 62.68 | 2.826 | 5.572
608 | 5530 | 61.42 | 2.691 | 2.83
609 | 5351 | 76.3 | 2.64 | 2.46
610 | 5263 | 41.37 | 2.59 | 3.15
611 | 5505 | 77.59 | 2.63 | 2.26
612 | 5596 | 106.19 | 2.64 | 1.95
613 | 5962 | 77.1 | 2.61 | 2.55
614 | 5596 | 91.43 | 2.63 | 2.46
615 | 5505 | 55.93 | 2.62 | 2.43
616 | 5263 | 73.14 | 2.64 | 2.29
617 | 5310 | 49.24 | 2.6 | 3.27
618 | 5446 | 42.15 | 2.61 | 2.95
619 | 5556 | 61.24 | 2.66 | 2.26
620 | 5596 | 94.32 | 2.63 | 2.32
621 | 5310 | 50.8 | 2.62 | 2.77
622 | 4674 | 91 | 2.66 | 3.8
623 | 4262 | 26 | 2.07 | 26.7
624 | 3967 | 53 | 2.29 | 22.8
625 | 5134 | 71 | 2.63 | 7.2
626 | 5171 | 109 | 2.61 | 4.6
627 | 5084 | 74 | 2.53 | 9.1
628 | 4787 | 48 | 2.4 | 13.7
629 | 5607 | 75 | 2.71 | 2.9
630 | 4888 | 38 | 2.4 | 13.2
631 | 4683 | 159 | 2.53 | 15.1
632 | 6158 | 179 | 2.74 | 0.3
633 | 4526 | 104 | 2.66 | 9.4
634 | 5368 | 99 | 2.71 | 1.5
635 | 5832 | 149 | 2.72 | 10.8
636 | 5732 | 132 | 2.76 | 2.1
637 | 5412 | 160 | 2.72 | 0.2
638 | 6053 | 122 | 2.18 | 2.6
639 | 2831 | 147 | 2.69 | 22.8
640 | 5020 | 116.5 | 2.52 | 3.86
641 | 4650 | 90 | 2.7 | 0.96
642 | 4730 | 102.5 | 2.62 | 4.97
643 | 4050 | 82.5 | 2.62 | 3.88
644 | 5290 | 100 | 2.63 | 0.9
645 | 4240 | 76.5 | 2.53 | 7.56
646 | 4700 | 110.5 | 2.63 | 1.37
647 | 5020 | 82 | 2.67 | 0.75
648 | 5130 | 99 | 2.7 | 0.46
649 | 3920 | 115.5 | 2.55 | 7.42
650 | 5300 | 72 | 2.64 | 0.44
651 | 4730 | 55.5 | 2.67 | 0.87
652 | 3960 | 60.5 | 2.45 | 8.99
653 | 5330 | 60.5 | 2.74 | 0.92
654 | 4970 | 41 | 2.74 | 0.83
655 | 4820 | 76.5 | 2.64 | 0.83
656 | 5110 | 100 | 2.61 | 4.23
657 | 4930 | 91.5 | 2.68 | 1.12
658 | 5050 | 54 | 2.76 | 1.26
659 | 5120 | 78 | 2.64 | 0.69
660 | 5240 | 68 | 2.69 | 0.88
661 | 5370 | 73 | 2.7 | 0.61
662 | 5290 | 87 | 2.63 | 1.02
663 | 5290 | 108 | 2.56 | 0.68
664 | 4740 | 110 | 2.48 | 3.8
665 | 5120 | 74 | 2.71 | 1.09
666 | 5280 | 39 | 2.64 | 2.37
667 | 5040 | 145 | 2.71 | 1.16
668 | 4880 | 68 | 2.53 | 4.11
669 | 4590 | 48.5 | 2.55 | 4.41
670 | 4730 | 85.5 | 2.6 | 3.83
671 | 4990 | 87 | 2.62 | 0.86
672 | 5060 | 61.5 | 2.74 | 1.2
673 | 5170 | 122 | 2.75 | 1.28
674 | 5140 | 180.5 | 2.6 | 0.66
675 | 4850 | 72 | 2.58 | 2.02
676 | 2940 | 20.5 | 2.67 | 13.75
677 | 4566 | 52.63 | 2.618 | 4.118
678 | 5403 | 97.1 | 2.667 | 4.044
679 | 5306 | 96.43 | 2.666 | 4.063
680 | 4887 | 83.72 | 2.646 | 4.09
681 | 5268 | 89.41 | 2.657 | 4.064
682 | 5079 | 86.39 | 2.658 | 4.072
683 | 5421 | 98.06 | 2.675 | 4.057
684 | 4746 | 74.35 | 2.628 | 4.078
685 | 5221 | 86.41 | 2.657 | 4.085
686 | 5652 | 115.7 | 2.713 | 4.037
687 | 4851 | 81.87 | 2.637 | 4.106
688 | 4672 | 62.36 | 2.641 | 4.113
689 | 4722 | 72.21 | 2.629 | 4.108
690 | 5588 | 108.23 | 2.714 | 4.034
691 | 5439 | 99.01 | 2.685 | 4.08
692 | 5305 | 89.74 | 2.666 | 4.061
693 | 5514 | 102.47 | 2.685 | 4.07
694 | 5093 | 86.4 | 2.657 | 4.07
695 | 4693 | 69.79 | 2.6 | 4.103
696 | 4694 | 65.77 | 2.636 | 4.107
697 | 5131 | 86.41 | 2.658 | 4.06
698 | 4769 | 77.89 | 2.641 | 4.11
699 | 4759 | 74.86 | 2.638 | 4.096
700 | 4633 | 60.48 | 2.618 | 4.11
701 | 5524 | 106.73 | 2.706 | 4.057
702 | 4922 | 85.31 | 2.656 | 4.087
703 | 4364 | 51.75 | 2.598 | 4.126
704 | 4691 | 67.73 | 2.603 | 4.1
705 | 5074 | 84.79 | 2.654 | 4.083
706 | 5522 | 100.73 | 2.7 | 4.055
707 | 5588 | 64.33 | 2.73 | 0.2
708 | 4166 | 56.58 | 2.72 | 0.29
709 | 4075 | 44.5 | 2.72 | 0.35
710 | 2870 | 41.02 | 2.72 | 0.83
711 | 2482 | 33.87 | 2.72 | 0.99
712 | 5555 | 54.13 | 2.72 | 0.24
713 | 4274 | 48.78 | 2.72 | 0.35
714 | 3894 | 40.11 | 2.72 | 0.4
715 | 3202 | 37.44 | 2.72 | 0.62
716 | 2658 | 30.34 | 2.72 | 0.99
717 | 5453 | 81.19 | 2.72 | 0.23
718 | 4438 | 80.24 | 2.72 | 0.34
719 | 3382 | 66.86 | 2.72 | 0.46
720 | 2943 | 64.86 | 2.72 | 0.83
721 | 2447 | 58.32 | 2.72 | 1.18
722 | 4040 | 48.69 | 2.72 | 0.44
723 | 3581 | 41.5 | 2.72 | 0.45
724 | 2901 | 36.8 | 2.72 | 0.6
725 | 2573 | 30.33 | 2.72 | 0.97
726 | 2336 | 28.92 | 2.72 | 1.39
727 | 5761 | 57.51 | 2.72 | 0.23
728 | 4611 | 47.69 | 2.72 | 0.34
729 | 3751 | 36.54 | 2.72 | 0.4
730 | 2857 | 31.1 | 2.72 | 0.81
731 | 2286 | 24.64 | 2.72 | 1.17
732 | 4039 | 46.35 | 2.73 | 0.39
733 | 3652 | 41.91 | 2.72 | 0.46
734 | 3007 | 31.24 | 2.72 | 0.56
735 | 2584 | 23.57 | 2.71 | 0.75
736 | 2004 | 18.78 | 2.71 | 1.29
737 | 4320 | 53.62 | 2.5 | 10.09
738 | 4360 | 54.7 | 2.54 | 9.85
739 | 4310 | 53.35 | 2.53 | 10.15
740 | 4260 | 52 | 2.5 | 10.45
741 | 4210 | 50.65 | 2.5 | 10.75
742 | 4010 | 45.25 | 2.5 | 11.95
743 | 4270 | 52.27 | 2.58 | 10.39
744 | 4260 | 52 | 2.55 | 10.45
745 | 4160 | 49.3 | 2.53 | 11.05
746 | 4110 | 47.95 | 2.5 | 11.35
747 | 4060 | 46.6 | 2.52 | 11.65
748 | 3570 | 33.37 | 2.52 | 14.59
749 | 3870 | 41.47 | 2.48 | 12.79
750 | 4100 | 47.68 | 2.54 | 11.41
751 | 4030 | 45.79 | 2.49 | 11.83
752 | 2990 | 17.71 | 2.54 | 18.07
753 | 2860 | 14.2 | 2.52 | 18.85
754 | 2670 | 9.07 | 2.52 | 19.99
755 | 2420 | 2.32 | 2.54 | 21.49
756 | 2820 | 13.12 | 2.51 | 19.09
757 | 4170 | 49.57 | 2.52 | 10.99
758 | 4640 | 62.26 | 2.56 | 8.17
759 | 4560 | 60.1 | 2.53 | 8.65
760 | 4150 | 49.03 | 2.5 | 11.11
761 | 4290 | 52.81 | 2.53 | 10.27
762 | 4190 | 50.11 | 2.54 | 10.87
763 | 4380 | 55.24 | 2.58 | 9.73
764 | 3700 | 36.88 | 2.45 | 13.81
765 | 4400 | 55.78 | 2.56 | 9.61
766 | 4350 | 54.43 | 2.49 | 9.91
767 | 4350 | 54.43 | 2.51 | 9.91
768 | 4140 | 48.76 | 2.52 | 11.17
769 | 3690 | 36.61 | 2.51 | 13.87
770 | 4380 | 55.24 | 2.52 | 9.73
771 | 4150 | 49.03 | 2.53 | 11.11
772 | 2750 | 11.23 | 2.53 | 19.51
773 | 3930 | 43.09 | 2.56 | 12.43
774 | 2770 | 11.77 | 2.5 | 19.39
775 | 2270 | 8.95 | 2.48 | 22.39
776 | 3720 | 37.42 | 2.5 | 13.69
777 | 6700 | 117.88 | 2.69 | 4
778 | 6010 | 99.25 | 2.68 | 0.01
779 | 6500 | 112.48 | 2.66 | 0.01
780 | 5270 | 79.27 | 2.67 | 4.39
781 | 6420 | 110.32 | 2.64 | 0.01
782 | 5640 | 89.26 | 2.67 | 2.17
783 | 5660 | 89.8 | 2.68 | 2.05
784 | 5560 | 87.1 | 2.65 | 2.65
785 | 5090 | 74.41 | 2.67 | 5.47
786 | 5700 | 90.88 | 2.68 | 1.81
787 | 5070 | 73.87 | 2.66 | 5.59
788 | 4150 | 49.03 | 2.64 | 11.11
789 | 4470 | 57.67 | 2.68 | 9.19
790 | 4620 | 61.72 | 2.67 | 8.29
791 | 4860 | 68.2 | 2.67 | 6.85
792 | 3770 | 38.77 | 2.67 | 13.39
793 | 3550 | 32.83 | 2.66 | 14.71
794 | 3680 | 36.34 | 2.68 | 13.93
795 | 2810 | 12.85 | 2.64 | 19.15
796 | 3750 | 38.23 | 2.67 | 13.51
797 | 6230 | 105.19 | 2.68 | 0.01
798 | 5470 | 84.67 | 2.66 | 3.19
799 | 6000 | 98.98 | 2.68 | 0.01
800 | 6040 | 100.06 | 2.68 | 0.01
801 | 6880 | 118.15 | 2.74 | 0.01
802 | 6090 | 101.41 | 2.71 | 0.01
803 | 5480 | 84.94 | 2.7 | 3.13
804 | 5880 | 95.74 | 2.73 | 0.73
805 | 5700 | 90.88 | 2.72 | 1.81
806 | 5780 | 93.04 | 2.73 | 1.33
807 | 5010 | 72.25 | 2.67 | 5.95
808 | 4950 | 70.63 | 2.66 | 6.31
809 | 4710 | 64.15 | 2.67 | 7.75
810 | 5270 | 79.27 | 2.69 | 4.39
811 | 4680 | 63.34 | 2.66 | 7.93
812 | 3890 | 42.01 | 2.68 | 12.67
813 | 3730 | 37.69 | 2.67 | 13.63
814 | 3730 | 37.69 | 2.67 | 13.63
815 | 3800 | 39.58 | 2.68 | 13.21
816 | 3730 | 37.69 | 2.67 | 13.63
817 | 6700 | 117.88 | 2.69 | 0.02
818 | 6010 | 99.25 | 2.68 | 0.02
819 | 6500 | 112.48 | 2.66 | 0.01
820 | 5270 | 79.27 | 2.67 | 4.39
821 | 6420 | 110.32 | 2.64 | 0.02
822 | 6230 | 105.19 | 2.68 | 0.03
823 | 5470 | 84.67 | 2.66 | 3.19
824 | 6000 | 98.98 | 2.68 | 0.01
825 | 6040 | 100.06 | 2.68 | 0.06
826 | 6880 | 122.74 | 2.74 | 0.01
827 | 5250 | 78.73 | 2.71 | 4.51
828 | 5240 | 78.46 | 2.72 | 4.57
829 | 5230 | 74.35 | 2.7 | 4.63
830 | 5250 | 74.85 | 2.68 | 4.51
831 | 5250 | 72.58 | 2.68 | 4.51
832 | 5240 | 79.51 | 2.69 | 4.57
833 | 5250 | 77.66 | 2.68 | 4.51
834 | 5250 | 79 | 2.71 | 4.51
835 | 5270 | 79.27 | 2.7 | 4.39
836 | 5260 | 79 | 2.69 | 4.45
837 | 4220 | 50.92 | 2.71 | 10.69
838 | 4240 | 51.46 | 2.71 | 10.57
839 | 4250 | 51.73 | 2.69 | 10.51
840 | 4250 | 51.73 | 2.71 | 10.51
841 | 4230 | 51.19 | 2.72 | 10.63
842 | 4200 | 50.38 | 2.7 | 10.81
843 | 4290 | 52.81 | 2.7 | 10.27
844 | 4210 | 50.65 | 2.71 | 10.75
845 | 4260 | 52 | 2.71 | 10.45
846 | 4270 | 52.27 | 2.72 | 10.39
847 | 3420 | 29.32 | 2.71 | 15.49
848 | 3420 | 29.32 | 2.68 | 15.49
849 | 3390 | 28.51 | 2.68 | 15.67
850 | 3400 | 28.78 | 2.71 | 15.61
851 | 3440 | 29.86 | 2.68 | 15.37
852 | 3430 | 29.59 | 2.69 | 15.43
853 | 3410 | 29.05 | 2.68 | 15.55
854 | 3440 | 29.86 | 2.69 | 15.37
855 | 3420 | 29.32 | 2.69 | 15.49
856 | 3440 | 29.86 | 2.69 | 15.37
857 | 6700 | 117.88 | 2.69 | 0.01
858 | 6010 | 99.25 | 2.68 | 0.08
859 | 6500 | 112.48 | 2.66 | 0.02
860 | 5270 | 79.27 | 2.67 | 4.39
861 | 6420 | 110.32 | 2.64 | 0.02
862 | 6230 | 105.19 | 2.68 | 0.03
863 | 5470 | 84.67 | 2.66 | 3.19
864 | 6000 | 98.98 | 2.68 | 0.01
865 | 6040 | 100.06 | 2.68 | 0.07
866 | 6880 | 122.74 | 2.74 | 0.01
867 | 5560 | 87.1 | 2.69 | 2.65
868 | 5550 | 86.83 | 2.68 | 2.71
869 | 5540 | 86.56 | 2.68 | 2.77
870 | 5550 | 86.83 | 2.68 | 2.71
871 | 5560 | 87.1 | 2.69 | 2.65
872 | 5550 | 86.83 | 2.7 | 2.71
873 | 5560 | 87.1 | 2.7 | 2.65
874 | 5560 | 87.1 | 2.68 | 2.65
875 | 5560 | 87.1 | 2.69 | 2.65
876 | 5560 | 87.1 | 2.71 | 2.65
877 | 4550 | 59.83 | 2.69 | 8.71
878 | 4560 | 60.1 | 2.7 | 8.65
879 | 4580 | 60.64 | 2.69 | 8.53
880 | 4570 | 60.37 | 2.68 | 8.59
881 | 4560 | 60.1 | 2.68 | 8.65
882 | 4550 | 59.83 | 2.7 | 8.71
883 | 4590 | 60.91 | 2.72 | 8.47
884 | 4560 | 60.1 | 2.69 | 8.65
885 | 4570 | 60.37 | 2.7 | 8.59
886 | 4580 | 60.64 | 2.7 | 8.53
887 | 3550 | 32.83 | 2.71 | 14.71
888 | 3560 | 33.1 | 2.7 | 14.65
889 | 3540 | 32.56 | 2.7 | 14.77
890 | 3540 | 32.56 | 2.72 | 14.77
891 | 3570 | 33.37 | 2.71 | 14.59
892 | 3560 | 33.1 | 2.72 | 14.65
893 | 3550 | 32.83 | 2.72 | 14.71
894 | 3560 | 33.1 | 2.7 | 14.65
895 | 3550 | 32.83 | 2.69 | 14.71
896 | 3560 | 33.1 | 2.68 | 14.65
897 | 4950 | 70.63 | 2.52 | 6.31
898 | 4820 | 67.12 | 2.52 | 7.09
899 | 4900 | 69.28 | 2.51 | 6.61
900 | 4850 | 67.93 | 2.51 | 6.91
901 | 4930 | 70.09 | 2.5 | 6.43
902 | 4850 | 67.93 | 2.5 | 6.91
903 | 4830 | 67.39 | 2.51 | 7.03
904 | 4790 | 66.31 | 2.5 | 7.27
905 | 4800 | 66.58 | 2.5 | 7.21
906 | 4880 | 68.74 | 2.52 | 6.73
907 | 5220 | 77.92 | 2.72 | 4.69
908 | 5470 | 84.67 | 2.73 | 3.19
909 | 5210 | 77.65 | 2.72 | 4.75
910 | 5100 | 74.68 | 2.71 | 5.41
911 | 4920 | 69.82 | 2.71 | 6.49
912 | 5100 | 74.68 | 2.7 | 5.41
913 | 5440 | 83.86 | 2.73 | 3.37
914 | 5420 | 83.32 | 2.73 | 3.49
915 | 5230 | 78.19 | 2.72 | 4.63
916 | 5030 | 72.79 | 2.7 | 5.83
917 | 4900 | 55 | 2.52 | 6.61
918 | 4820 | 48.33 | 2.52 | 7.09
919 | 4860 | 48.79 | 2.51 | 6.85
920 | 4850 | 45.58 | 2.51 | 6.91
921 | 4930 | 52.72 | 2.5 | 6.43
922 | 5220 | 79.08 | 2.72 | 4.69
923 | 5470 | 83.53 | 2.73 | 3.19
924 | 5210 | 61.56 | 2.72 | 4.75
925 | 5190 | 70.16 | 2.71 | 4.87
926 | 5000 | 61.28 | 2.71 | 6.01
927 | 3887 | 95.86 | 2.38738 | 9.67
928 | 3733 | 96.74 | 2.34096 | 10.99
929 | 3840 | 86.97 | 2.36399 | 10.73
930 | 3790 | 98.47 | 2.47141 | 7.89
931 | 4065 | 72.97 | 2.5186 | 7.48
932 | 4040 | 111.41 | 2.36903 | 11.51
933 | 3875 | 103.94 | 2.47116 | 8.3
934 | 4274 | 118.97 | 2.52338 | 6.98
935 | 4080 | 105.35 | 2.4574 | 8.59
936 | 4248 | 108.08 | 2.52277 | 6.44
937 | 4075 | 108.62 | 2.52792 | 7.21
938 | 4046 | 132.23 | 2.48354 | 7.72
939 | 4070 | 143.07 | 2.43901 | 8.6
940 | 3908 | 120.99 | 2.4209 | 8.85
941 | 3849 | 90.16 | 2.39888 | 9.87
942 | 3627 | 124.16 | 2.4091 | 9.95
943 | 3825 | 113.48 | 2.41864 | 9.05
944 | 3858 | 108.46 | 2.38079 | 10.37
945 | 4790 | 107.3 | 2.53808 | 5.61
946 | 3640 | 94.15 | 2.34765 | 12.05
947 | 3603 | 82.03 | 2.34907 | 11.5
948 | 3780 | 87.02 | 2.42741 | 9.14
949 | 3633 | 77.62 | 2.36137 | 10.92
950 | 4135 | 136.35 | 2.44027 | 8.69
951 | 3778 | 97.82 | 2.38402 | 10.18
952 | 4195 | 118.76 | 2.4555 | 8.19
953 | 4074 | 165.25 | 2.46242 | 7.47
954 | 4005 | 130.15 | 2.42253 | 8.01
955 | 4178 | 139.39 | 2.41263 | 8.65
956 | 4084 | 115.19 | 2.30705 | 11.59
957 | 3814 | 112.66 | 2.25283 | 13.34
958 | 3753 | 111.97 | 2.25968 | 12.73
959 | 3789 | 89.71 | 2.23158 | 13.43
960 | 4231 | 104.69 | 2.44135 | 7.24
961 | 3373 | 81.56 | 2.42714 | 8.35
962 | 4630 | 24.66 | 2.48 | 8.36
963 | 4080 | 43.32 | 2.44 | 11.11
964 | 4030 | 31.34 | 2.37 | 11.36
965 | 3770 | 37.98 | 2.43 | 12.66
966 | 3650 | 14.04 | 2.38 | 13.26
967 | 2730 | 35.19 | 2.42 | 17.86
968 | 4990 | 77.95 | 2.61 | 6.56
969 | 3830 | 43.33 | 2.5 | 12.36
970 | 4040 | 59.92 | 2.44 | 11.31
971 | 3730 | 30.26 | 2.37 | 12.86
972 | 5560 | 47.63 | 2.6 | 3.71
973 | 3900 | 35.17 | 2.42 | 12.01
974 | 1930 | 18.5 | 2.04 | 21.86
975 | 4930 | 73.65 | 2.59 | 6.86
976 | 5180 | 74.35 | 2.62 | 5.61
977 | 3080 | 21.3 | 2.26 | 16.11
978 | 3910 | 15.53 | 2.39 | 11.96
979 | 2740 | 11.47 | 2.1 | 17.81
980 | 2450 | 24.33 | 2.16 | 19.26
981 | 5440 | 111.25 | 2.64 | 4.31
982 | 1110 | 11.9 | 2.01 | 25.96
983 | 3410 | 25.37 | 2.55 | 14.46
984 | 4650 | 92.93 | 2.62 | 8.26
985 | 4750 | 69.16 | 2.63 | 7.76
986 | 5150 | 33.31 | 2.47 | 5.76
987 | 5050 | 98.05 | 2.6 | 6.26
988 | 5220 | 32.6 | 2.44 | 5.41
989 | 3290 | 21.92 | 2.46 | 15.06
990 | 2530 | 14.39 | 2.17 | 18.86
991 | 5260 | 46.87 | 2.58 | 5.21
992 | 1190 | 0.74 | 2.1 | 25.56
993 | 4990 | 74.25 | 2.51 | 6.56
994 | 3690 | 61.16 | 2.47 | 13.06
995 | 3410 | 30.41 | 2.32 | 14.46
996 | 3970 | 58.96 | 2.42 | 11.66
997 | 3590 | 28.29 | 2.29 | 13.56
998 | 3060 | 53.31 | 2.41 | 16.21
999 | 5050 | 104.09 | 2.62 | 6.26
1000 | 3650 | 42.48 | 2.42 | 13.26
1001 | 3270 | 28.23 | 2.28 | 15.16